## TP_SFX
1 | 1.008 | [32 empty] | 2 | 4.003
H | [7 empty] | www.adisca.fr |  |  |  | Tableau Périodique spécial Fluorescence X - J.P. QUISEFIT | [16 empty] | en énergie (keV) |  |  |  |  | He
Hydrogène | [33 empty] | Hélium
[14 empty] | BRUKER |  |  |  |  | 2d (Å) | PAN
3 | 6.94 | 4 | 9.01 |  |  |  |  | N° Atom | Masse |  |  |  |  | Thermo |  |  |  |  | 300 | PX6 | BRUKER | 2d (Å) |  | 5 | 10.81 | 6 | 12.01 | 7 | 14.01 | 8 | 16 | 9 | 19 | 10 | 20.179
Li |  | Be | [5 empty] | Fe | [5 empty] | PAN | 2d (Å) |  |  |  | 200 | PX3 | XS - B | 190 |  | B |  | C |  | N |  | O |  | F |  | Ne
Lithium | 0.534 | Béryllium 1,85 |  |  |  |  | nom | Fer | 8.87 | densité |  |  |  | PeT | 8.742 |  |  |  | 160 | PX7 |  |  |  | Bore | 2.34 | Carbone 2,27 |  | Azote |  | Oxygène |  | Fluor |  | Néon
0.054 |  | 0.11 |  |  |  |  | énergie K alpha | Ka(keV) | Kb(keV) | énergie K béta |  |  |  | InSb | 7.481 |  | 2d (Å) | Thermo | 120 | PX4 | XS - C | 120 |  | 0.185 |  | 0.282 |  | 0.392 |  | 0.523 |  | 0.677 |  | 0.851
|  | 72.77034 |  |  |  |  | Angle de Bragg | 2Q | 2Q | angle de Bragg |  |  |  | Ge 111 | 6.532 |  | 89.8 | AX- 09 | 110 | PX5 | XS - N | 110 |  | 41.30752 |  | 106.1384 |  | 70.20641 |  | 51.06378 |  | 38.89816 |  | 30.72064
|  | 89.56824 |  |  |  |  | énergie L alpha | La (keV) | Lb (keV) | énergie L béta |  |  |  | LiF 200 | 4.026 |  | 57.6 | AX-06 | 50 | PX1 | XS - 55 | 55 |  | 49.52461 |  | 42.98434 |  | 33.41974 |  | 24.89051 |  | 90.6196 |  | 68.88256
[7 empty] | Angle de Bragg | 2Q | 2Q | Angle de Bragg |  |  |  | LiF 220 | 2.848 |  | 30.7 | AX-03 | 30 | PX8 | XS-CEM | 27.5
11 | 22.99 | 12 | 24.31 | [10 empty] | LiF 420 | 1.802 |  |  |  | 4.03 | PX10 |  |  |  | 13 | 25.98 | 14 | 28.09 | 15 | 30.97 | 16 | 32.07 | 17 | 35.45 | 18 | 39.95
Na |  | Mg | [6 empty] | Analyse en raies K |  |  |  |  | LiF 422 | 1.645 | [8 empty] | Al |  | Si |  | P |  | S |  | Cl |  | Ar
Sodium | 0.97 | Magnésium 1,74 | [11 empty] | ADP | 10.65 | [8 empty] | Aluminium 2,7 |  | Silicium 2,33 |  | Phosphore 1,82 |  | Soufre | 2.07 | Chlore |  | Argon
1.041 | 1.067 | 1.254 | 1.297 | [5 empty] | Analyse en raies L |  |  |  |  | TlAP | 25.76 |  |  | énergie | 7.471 | keV | 2Q |  |  | 1.486 | 1.553 | 1.739 | 1.832 | 2.013 | 2.139 | 2.307 | 2.464 | 2.621 | 2.815 | 2.957 | 3.19
25.01199 | 24.39302 | 45.13927 | 43.56466 | [8 empty] | Calculer un angle en rentrant le 2d et l'énergie | [5 empty] | 2d | 4.026 | (Å) | 48.68558 |  |  | 145.2571 | 131.9069 | 109.2814 | 101.454 | 89.58345 | 83.06282 | 75.86714 | 70.28014 | 65.51707 | 60.50465 | 57.32056 | 52.79343
55.07601 |  | 136.3556 | 127.6794 | [20 empty] | 35.32286 | 33.75215 | 14.89599 | 14.13584 | 141.0885 | 125.0859 | 110.7196 | 100.7643 | 92.80008 | 84.79418 | 79.86514 | 73.02552
|  | 20.71165 | 20.01779 | [20 empty] | 35.31 |  | 30.05142 | 28.49272 | 25.88396 | 24.33512 | 22.53883 | 21.08569
19 | 39.098 | 20 | 40.08 | 21 | 44.96 | 22 | 47.9 | 23 | 50.94 | 24 | 52 | 25 | 54.94 | 26 | 55.85 | 27 | 58.93 | 28 | 58.71 | 29 | 63.55 | 30 | 65.37 | 31 | 69.74 | 32 | 72.59 | 33 | 74.92 | 34 | 78.96 | 35 | 79.904 | 36 | 83.8
K |  | Ca |  | Sc |  | Ti |  | V |  | Cr |  | Mn |  | Fe |  | Co |  | Ni |  | Cu |  | Zn |  | Ga |  | Ge |  | As |  | Se |  | Br |  | Kr
Potassium 0,86 |  | Calcium 1,54 |  | Scandium 2,99 |  | Titane | 4.54 | Vanadium 6,11 |  | Chrome 7,15 |  | Manganèse 7,44 |  | Fer | 8.87 | Cobalt | 8.56 | Nickel | 8.91 | Cuivre | 8.93 | Zinc | 7.13 | Gallium 5,91 |  | Germanium 5,32 |  | Arsenic 5,78 |  | Sélénium 4,81 |  | Brome 3,12 |  | Krypton
3.312 | 3.589 | 3.69 | 4.012 | 4.088 | 4.46 | 4.508 | 4.931 | 4.949 | 5.426 | 5.411 | 5.956 | 5.894 | 6.489 | 6.398 | 7.057 | 6.924 | 7.648 | 7.471 | 8.263 | 8.04 | 8.904 | 8.63 | 9.57 | 9.243 | 10.263 | 9.874 | 10.98 | 10.53 | 11.724 | 11.207 | 12.494 | 11.907 | 13.289 | 12.631 | 14.11
136.8083 | 118.1946 | 113.1391 | 100.2731 | 97.75486 | 87.33508 | 86.17598 | 77.29393 | 76.96105 | 69.15865 | 69.37776 | 62.26822 | 62.99776 | 56.66318 | 57.54376 | 51.74582 | 52.81578 | 47.48857 | 48.68558 | 43.76279 | 45.04217 | 40.4682 | 41.81221 | 37.54214 | 38.92283 | 34.92233 | 36.34519 | 32.57595 | 34.00949 | 30.45675 | 31.89833 | 28.53851 | 29.97758 | 26.79832 | 28.22252 | 25.21254
60.05108 |  | 0.341 | 0.345 | 0.395 | 0.4 | 0.452 | 0.458 | 0.511 | 0.519 | 0.573 | 0.583 | 0.637 | 0.649 | 0.705 | 0.718 | 0.776 | 0.791 | 0.851 | 0.869 | 0.93 | 0.95 | 1.012 | 1.043 | 1.098 | 1.125 | 1.188 | 1.218 | 1.282 | 1.317 | 1.379 | 1.419 | 1.48 | 1.526 | 1.586 | 1.636
|  | 82.76088 | 81.59556 | 69.59581 | 68.60332 | 59.83028 | 58.96838 | 52.35265 | 51.48601 | 46.33284 | 45.49308 | 41.44934 | 40.64872 | 37.29497 | 36.59553 | 33.77455 | 33.11543 | 30.72064 | 30.06912 | 28.05494 | 27.45262 | 25.74086 | 24.96326 | 23.69419 | 23.11758 | 21.87609 | 21.33088 | 20.25446 | 19.71074 | 18.8163 | 18.28127 | 17.52173 | 16.98959 | 126.8151 | 120.1971
37 | 85.47 | 38 | 87.62 | 39 | 88.91 | 40 | 91.22 | 41 | 92.91 | 42 | 95.94 | 43 | 98 | 44 | 101.07 | 45 | 102.91 | 46 | 106.42 | 47 | 107.87 | 48 | 112.41 | 49 | 114.82 | 50 | 118.71 | 51 | 121.76 | 52 | 127.6 | 53 | 126.9 | 54 | 131.29
Rb |  | Sr |  | Y |  | Zr |  | Nb |  | Mo |  | Tc |  | Ru |  | Rh |  | Pd |  | Ag |  | Cd |  | In |  | Sn |  | Sb |  | Te |  | I |  | Xe
Rubidium 1,53 |  | Strontium 2,64 |  | Yttrium 4,47 |  | Zirconium 6,51 |  | Niobium 8,57 |  | Molybdène10,22 |  | Technitium 11,5 |  | Ruthénium 12,37 |  | Rhodium 12,41 |  | Palladium 12,02 |  | Argent | 10.55 | Cadmium 8,69 |  | Indium | 7.31 | Étain | 7.29 | Antimoine 6,64 |  | Tellure | 6.23 | Iode | 4.93 | Xénon
13.373 | 14.959 | 14.14 | 15.833 | 14.931 | 16.735 | 15.744 | 17.665 | 16.581 | 18.619 | 17.441 | 19.605 | 18.325 | 20.615 | 19.233 | 21.653 | 20.165 | 22.72 | 21.121 | 23.815 | 22.101 | 24.938 | 23.106 | 26.091 | 24.136 | 27.271 | 25.191 | 28.481 | 26.271 | 29.721 | 27.377 | 30.99 | 28.508 | 32.287 | 29.666 | 33.619
26.62688 | 23.76007 | 25.15817 | 22.43096 | 23.80528 | 21.20754 | 22.55942 | 20.07914 | 21.40682 | 19.04048 | 20.33974 | 18.07463 | 19.34887 | 17.18222 | 18.42724 | 16.35276 | 17.56865 | 15.57989 | 16.76758 | 14.8594 | 16.01908 | 14.18673 | 15.31805 | 13.55679 | 14.66068 | 12.96762 | 14.04353 | 12.41448 | 13.46347 | 11.89462 | 12.9172 | 11.40591 | 12.40268 | 10.94629 | 11.91676 | 10.51135
1.694 | 1.752 | 1.806 | 1.871 | 1.922 | 1.995 | 2.042 | 2.124 | 2.166 | 2.257 | 2.293 | 2.394 | 2.424 | 2.536 | 2.558 | 2.683 | 2.696 | 2.834 | 2.838 | 2.99 | 2.984 | 3.15 | 3.133 | 3.316 | 3.443 | 3.662 | 3.443 | 3.662 | 3.604 | 3.843 | 3.769 | 4.029 | 3.937 | 4.22 | 4.109 | 4.4
113.6919 | 108.0918 | 103.4939 | 98.57681 | 95.10377 | 90.61449 | 87.97894 | 83.78159 | 81.80376 | 77.85936 | 76.41348 | 72.65601 | 71.61661 | 68.00595 | 67.34241 | 63.82125 | 63.47749 | 60.05708 | 59.96375 | 56.63041 | 56.75459 | 53.5168 | 53.83053 | 50.64219 | 48.65034 | 45.57082 | 48.65034 | 45.57082 | 46.34658 | 43.3129 | 44.20765 | 41.21982 | 42.22855 | 39.27544 | 40.38194 | 37.60697
55 | 132.91 | 56 | 137.33 | 57 | 138.91 | 72 | 178.49 | 73 | 180.95 | 74 | 183.84 | 75 | 186.21 | 76 | 190.23 | 77 | 192.22 | 78 | 195.08 | 79 | 196.97 | 80 | 200.59 | 81 | 204.37 | 82 | 207.2 | 83 | 208.98 | 84 | 209 | 85 | 210 | 86 | 222
Cs |  | Ba |  | La |  | Hf |  | Ta |  | W |  | Re |  | Os |  | Ir |  | Pt |  | Au |  | Hg |  | Tl |  | Pb |  | Bi |  | Po |  | At |  | Rn
Césium 1,87 |  | Baryum 3,59 |  | Lanthane 6,15 |  | Hafnium 13,31 |  | Tantale 16,65 |  | Tungstène19,25 |  | Rhénium 21,02 |  | Osmium 22,61 |  | Iridium | 22.65 | Platine | 21.46 | Or | 19.28 | Mercure 13,53 |  | Thallium 11,86 |  | Plomb | 11.34 | Bismuth 9,81 |  | Polonium 9,32 |  | Astate | 7 | Radon
30.84 | 34.981 | 32.062 | 36.372 | 33.3 | 37.795 | 55.8 | 63.222 | 57.6 | 65.212 | 58.856 | 67.233 | 60.648 | 69.298 | 62.477 | 71.401 | 64.339 | 73.548 | 66.241 | 75.535 | 68.177 | 77.971 | 70.154 | 80.24 | 72.167 | 82.562 | 74.221 | 84.922 | 76.315 | 87.328 | 78.452 | 89.781 | 80.624 | 92.287 | 82.843 | 94.85
16.22954 | 14.29759 | 15.60704 | 13.74811 | 15.02341 | 13.22813 | 14.16529 | 12.49527 | 13.72046 | 12.11252 | 13.4263
4.286 | 4.619 | 4.465 | 4.827 | 4.65 | 5.041 | 7.898 | 9.021 | 8.145 | 9.342 | 8.396 | 9.671 | 8.651 | 10.008 | 8.91 | 10.354 | 9.174 | 10.706 | 9.441 | 11.069 | 9.712 | 11.44 | 9.987 | 11.821 | 10.267 | 12.211 | 10.55 | 12.612 | 10.837 | 13.021 | 11.129 | 13.445 | 11.425 | 13.874 | 11.725 | 14.313
91.86221 | 83.62645 | 87.21265 | 79.28206 | 82.9449 | 75.3081 | 45.89778 | 39.92086 | 44.43032 | 38.494 | 43.03468 | 37.13565 | 41.70598 | 35.84191 | 40.43976 | 34.60567 | 39.22752 | 33.43382 | 38.07471 | 32.30682 | 36.97319 | 31.23188 | 35.91985 | 30.20085 | 34.90828 | 29.21444 | 33.94306 | 28.26592 | 33.01802 | 27.3605 | 32.12792 | 26.48169 | 31.27393 | 25.64866 | 30.45409 | 24.8492
87 | 223 | 88 | 226 | 89 | 227
Fr |  | Ra |  | Ac |  |  |  | 58 | 140.12 | 59 | 140.91 | 60 | 144.24 | 61 | 145 | 62 | 150.36 | 63 | 151.96 | 64 | 157.25 | 65 | 158.93 | 66 | 162.5 | 67 | 164.93 | 68 | 167.26 | 69 | 168.93 | 70 | 173.04 | 71 | 174.47
Francium 1,87 |  | Radium 5,5 |  | Actinium 10,07 |  |  | La | Ce |  | Pr |  | Nd |  | Pm |  | Sm |  | Eu |  | Gd |  | Tb |  | Dy |  | Ho |  | Er |  | Tm |  | Yb |  | Lu
85.11 | 97.46 | 87.419 | 100.11 | 89.773 | 102.83 |  |  | Cérium 6,27 |  | Praseodyme6,77 |  | Néodyme 7,01 |  | Prométhium7,26 |  | Samarium 7,52 |  | Europium 5,24 |  | Gadolinium 7,9 |  | Terbium 8,23 |  | Dysprosium 8,55 |  | Holmium 8,8 |  | Erbium 9,07 |  | Thullium 9,32 |  | Ytterbium 6,97 |  | Lutétium 9,84
[8 empty] | 34.566 | 39.255 | 35.86 | 40.741 | 37.182 | 42.264 | 38.532 | 43.818 | 39.911 | 45.405 | 41.32 | 47.03 | 42.757 | 48.688 | 44.266 | 50.374 | 45.724 | 52.11 | 47.253 | 53.868 | 48.813 | 55.672 | 50.406 | 57.506 | 52.03 | 59.356 | 53.687 | 61.272
12.029 | 14.768 | 12.338 | 15.233 | 12.65 | 15.71 |  |  | 22.96223 | 20.18864 | 22.12299 | 19.44498 | 21.32703 | 18.73784 | 20.57153 | 18.06764 | 19.85342 | 17.43113 | 19.16992 | 16.82439 | 18.51987 | 16.24752 | 17.88327 | 15.70023 | 17.30858 | 15.17406 | 16.74442 | 14.67608 | 16.20564 | 14.19802 | 15.6902 | 13.743 | 15.19753 | 13.31269 | 14.72583 | 12.8946
29.66653 | 24.07194 | 28.90714 | 23.32663 | 28.17925 | 22.60888 |  |  | 4.839 | 5.261 | 5.033 | 5.488 | 5.229 | 5.721 | 5.432 | 5.96 | 5.635 | 6.204 | 5.845 | 6.455 | 6.056 | 6.712 | 6.272 | 6.977 | 6.494 | 7.246 | 6.719 | 7.524 | 6.947 | 7.809 | 7.179 | 8.1 | 7.414 | 8.4 | 7.654 | 8.708
[8 empty] | 128.2166 | 111.6773 | 119.7527 | 104.9774 | 112.7177 | 99.09204 | 106.5301 | 93.84217 | 101.1651 | 89.125 | 96.28119 | 84.81547 | 91.91678 | 80.86917 | 87.90779 | 77.20962 | 84.18847 | 73.85183 | 80.76748 | 70.70201 | 77.60527 | 67.76171 | 74.6577 | 65.0191 | 71.91263 | 62.42932 | 69.32717 | 59.98884
[8 empty] | 90 | 232.04 | 91 | 231.04 | 92 | 238.03 | 93 | 244 | 94 | 244 | 95 | 243 | 96 | 247 | 97 | 247 | 98 | 251 | 99 | 252 | 100 | 257 | 101 | 258 | 102 | 259 | 103 | 262
[7 empty] | Ac | Th |  | Pa |  | U |  | Np |  | Pu |  | Am |  | Cm |  | Bk |  | Cf |  | Es |  | Fm |  | Md |  | No |  | Lr
[8 empty] | Thorium | 11.72 | Protactinium6,77 |  | Uranium 18,45 |  | Neptunium 20,25 |  | Plutonium 19,84 |  | Américium 13,69 |  | Curium 13,51 |  | Berkelium 14,79 |  | Californium 15,1 |  | Einsteinium 13,5 |  | Fermium |  | Mendélèvium |  | Nobélium |  | Laurentium
[8 empty] | 92.174 | 105.59 | 94.627 | 108.41 | 97.131 | 111.28 | 99.407 | 113.72 | 101.86 | 116.94 | 104.43 | 120.35 | 107.14 | 122.73 | 109.99 | 126.49 | 113 | 127.79
[8 empty] | 12.967 | 16.199 | 13.288 | 16.699 | 13.612 | 17.217 | 13.942 | 17.747 | 14.276 | 18.291 | 14.615 | 18.849 | 14.953 | 19.399 | 15.304 | 19.961 | 15.652 | 20.557
[8 empty] | 27.47667 | 21.9178 | 26.80037 | 21.25379 | 26.151 | 20.60724 | 25.52144 | 19.98541 | 24.91463 | 19.38518 | 24.32778 | 18.80602 | 23.76975 | 18.2682 | 23.21691 | 17.74965 | 22.69377 | 17.23107
[8 empty] | 64.09095 | 50.26705 | 62.36619 | 48.66258 | 60.72249 | 47.10835 | 59.13999 | 45.62066 | 57.62449 | 44.19101 | 56.16756 | 42.81715 | 54.78983 | 41.5461 | 53.43194 | 40.32472 | 52.15322 | 39.10718
1 | 1.008 | [32 empty] | 2 | 4.003
H | [7 empty] | www.adisca.fr |  |  |  | Tableau Périodique spécial Fluorescence X - J.P. QUISEFIT | [15 empty] | en longueur d 'onde (Å) | [5 empty] | He
Hydrogène | [33 empty] | Hélium
[14 empty] | BRUKER |  |  |  |  | 2d (Å) | PAN
3 | 6.94 | 4 | 9.01 |  |  |  |  | N° Atom | Masse |  |  |  |  | Thermo |  |  |  |  | 300 | PX6 | BRUKER | 2d (Å) |  | 5 | 10.81 | 6 | 12.01 | 7 | 14.01 | 8 | 16 | 9 | 19 | 10 | 20.179
Li |  | Be | [5 empty] | Fe | [5 empty] | PAN | 2d (Å) |  |  |  | 200 | PX3 | XS - B | 190 |  | B |  | C |  | N |  | O |  | F |  | Ne
Lithium | 0.534 | Béryllium 1,85 |  |  |  |  | nom | Fer | 8.87 | densité |  |  |  | PeT | 8.742 |  |  |  | 160 | PX7 |  |  |  | Bore | 2.34 | Carbone 2,27 |  | Azote |  | Oxygène |  | Fluor |  | Néon
229.59 |  | 112.71 |  |  |  |  | longueur d'onde K alpha | Ka (Å) | Kb (Å) | Longueur d'onde K béta |  |  |  | InSb | 7.481 |  | 2d (Å) | Thermo | 120 | PX4 | XS - C | 120 |  | 67.01676 |  | 43.96489 |  | 31.62781 |  | 23.70574 |  | 18.31329 |  | 14.56886
|  | 72.77034 |  |  |  |  | Angle de Bragg | 2Q | 2Q | angle de Bragg |  |  |  | Ge 111 | 6.532 |  | 89.8 | AX- 09 | 110 | PX5 | XS - N | 110 |  | 41.30752 |  | 106.1384 |  | 70.20641 |  | 51.06378 |  | 38.89816 |  | 30.72064
|  | 89.56824 |  |  |  |  | Longueur d'onde L alpha | La (Å) | Lb (Å) | Longueur d 'onde L béta |  |  |  | LiF 200 | 4.026 |  | 57.6 | AX-06 | 50 | PX1 | XS - 55 | 55 |  | 49.52461 |  | 42.98434 |  | 33.41974 |  | 24.89051 |  | 90.6196 |  | 68.88256
[7 empty] | Angle de Bragg | 2Q | 2Q | Angle de Bragg |  |  |  | LiF 220 | 2.848 |  | 30.7 | AX-03 | 30 | PX8 | XS-CEM | 27.5
11 | 22.99 | 12 | 24.31 | [10 empty] | LiF 420 | 1.802 |  |  |  | 4.03 | PX10 |  |  |  | 13 | 25.98 | 14 | 28.09 | 15 | 30.97 | 16 | 32.07 | 17 | 35.45 | 18 | 39.95
Na |  | Mg | [6 empty] | Analyse en raies K |  |  |  |  | LiF 422 | 1.645 | [8 empty] | Al |  | Si |  | P |  | S |  | Cl |  | Ar
Sodium | 0.97 | Magnésium 1,74 | [11 empty] | ADP | 10.65 | [8 empty] | Aluminium 2,7 |  | Silicium 2,33 |  | Phosphore 1,82 |  | Soufre | 2.07 | Chlore |  | Argon
11.9098 | 11.61959 | 9.886842 | 9.559059 | [5 empty] | Analyse en raies L |  |  |  |  | TlAP | 25.76 |  |  | lambda | 1.937809 | (Å) | 2Q |  |  | 8.343271 | 7.983323 | 7.129442 | 6.767522 | 6.159016 | 5.796213 | 5.374122 | 5.031696 | 4.730294 | 4.404298 | 4.192797 | 3.886552
25.01199 | 24.39302 | 45.13927 | 43.56466 | [8 empty] | Calculer un angle en rentrant le 2d et lambda | [5 empty] | 2d | 2.848 | (Å) | 85.75144 |  |  | 145.2571 | 131.9069 | 109.2814 | 101.454 | 89.58345 | 83.06282 | 75.86714 | 70.28014 | 65.51707 | 60.50465 | 57.32056 | 52.79343
55.07601 |  | 136.3556 | 127.6794 | [20 empty] | 35.32286 | 33.75215 | 14.89599 | 14.13584 | 141.0885 | 125.0859 | 110.7196 | 100.7643 | 92.80008 | 84.79418 | 79.86514 | 73.02552
|  | 20.71165 | 20.01779 | [20 empty] | 35.31 |  | 30.05142 | 28.49272 | 25.88396 | 24.33512 | 22.53883 | 21.08569
19 | 39.098 | 20 | 40.08 | 21 | 44.96 | 22 | 47.9 | 23 | 50.94 | 24 | 52 | 25 | 54.94 | 26 | 55.85 | 27 | 58.93 | 28 | 58.71 | 29 | 63.55 | 30 | 65.37 | 31 | 69.74 | 32 | 72.59 | 33 | 74.92 | 34 | 78.96 | 35 | 79.904 | 36 | 83.8
K |  | Ca |  | Sc |  | Ti |  | V |  | Cr |  | Mn |  | Fe |  | Co |  | Ni |  | Cu |  | Zn |  | Ga |  | Ge |  | As |  | Se |  | Br |  | Kr
Potassium 0,86 |  | Calcium 1,54 |  | Scandium 2,99 |  | Titane | 4.54 | Vanadium 6,11 |  | Chrome 7,15 |  | Manganèse 7,44 |  | Fer | 8.87 | Cobalt | 8.56 | Nickel | 8.91 | Cuivre | 8.93 | Zinc | 7.13 | Gallium 5,91 |  | Germanium 5,32 |  | Arsenic 5,78 |  | Sélénium 4,81 |  | Brome 3,12 |  | Krypton
3.743388 | 3.454472 | 3.359919 | 3.090254 | 3.032803 | 2.779843 | 2.750244 | 2.514318 | 2.505173 | 2.284943 | 2.291277 | 2.081615 | 2.103512 | 1.910633 | 1.937809 | 1.756851 | 1.790598 | 1.62109 | 1.659497 | 1.500436 | 1.542052 | 1.392419 | 1.436628 | 1.295517 | 1.34135 | 1.208039 | 1.255631 | 1.129153 | 1.177407 | 1.057497 | 1.106282 | 0.9923243 | 1.041245 | 0.9329596 | 0.9815612 | 0.8786747
136.8083 | 118.1946 | 113.1391 | 100.2731 | 97.75486 | 87.33508 | 86.17598 | 77.29393 | 76.96105 | 69.15865 | 69.37776 | 62.26822 | 62.99776 | 56.66318 | 57.54376 | 51.74582 | 52.81578 | 47.48857 | 48.68558 | 43.76279 | 45.04217 | 40.4682 | 41.81221 | 37.54214 | 38.92283 | 34.92233 | 36.34519 | 32.57595 | 34.00949 | 30.45675 | 31.89833 | 28.53851 | 29.97758 | 26.79832 | 28.22252 | 25.21254
60.05108 |  | 36.35806 | 35.93652 | 31.38759 | 30.99525 | 27.42942 | 27.07009 | 24.26243 | 23.88844 | 21.63717 | 21.26604 | 19.46327 | 19.10339 | 17.58596 | 17.26755 | 15.97693 | 15.67396 | 14.56886 | 14.26709 | 13.33129 | 13.05063 | 12.25109 | 11.88696 | 11.29153 | 11.02053 | 10.43611 | 10.17906 | 9.670905 | 9.413895 | 8.990645 | 8.737209 | 8.377095 | 8.124574 | 7.817213 | 7.578301
|  | 82.76088 | 81.59556 | 69.59581 | 68.60332 | 59.83028 | 58.96838 | 52.35265 | 51.48601 | 46.33284 | 45.49308 | 41.44934 | 40.64872 | 37.29497 | 36.59553 | 33.77455 | 33.11543 | 30.72064 | 30.06912 | 28.05494 | 27.45262 | 25.74086 | 24.96326 | 23.69419 | 23.11758 | 21.87609 | 21.33088 | 20.25446 | 19.71074 | 18.8163 | 18.28127 | 17.52173 | 16.98959 | 126.8151 | 120.1971
37 | 85.47 | 38 | 87.62 | 39 | 88.91 | 40 | 91.22 | 41 | 92.91 | 42 | 95.94 | 43 | 98 | 44 | 101.07 | 45 | 102.91 | 46 | 106.42 | 47 | 107.87 | 48 | 112.41 | 49 | 114.82 | 50 | 118.71 | 51 | 121.76 | 52 | 127.6 | 53 | 126.9 | 54 | 131.29
Rb |  | Sr |  | Y |  | Zr |  | Nb |  | Mo |  | Tc |  | Ru |  | Rh |  | Pd |  | Ag |  | Cd |  | In |  | Sn |  | Sb |  | Te |  | I |  | Xe
Rubidium 1,53 |  | Strontium 2,64 |  | Yttrium 4,47 |  | Zirconium 6,51 |  | Niobium 8,57 |  | Molybdène10,22 |  | Technitium 11,5 |  | Ruthénium 12,37 |  | Rhodium 12,41 |  | Palladium 12,02 |  | Argent | 10.55 | Cadmium 8,69 |  | Indium | 7.31 | Étain | 7.29 | Antimoine 6,64 |  | Tellure | 6.23 | Iode | 4.93 | Xénon
0.9270994 | 0.8288054 | 0.8768105 | 0.7830544 | 0.8303597 | 0.7408485 | 0.7874809 | 0.7018455 | 0.7477293 | 0.6658843 | 0.7108595 | 0.6323948 | 0.6765675 | 0.6014116 | 0.6446264 | 0.5725812 | 0.6148326 | 0.545691 | 0.5870035 | 0.5206005 | 0.5609746 | 0.4971569 | 0.5365749 | 0.4751868 | 0.5136767 | 0.4546258 | 0.4921639 | 0.4353113 | 0.471931 | 0.4171495 | 0.4528655 | 0.4000678 | 0.434899 | 0.3839967 | 0.4179229 | 0.3687825
26.62688 | 23.76007 | 25.15817 | 22.43096 | 23.80528 | 21.20754 | 22.55942 | 20.07914 | 21.40682 | 19.04048 | 20.33974 | 18.07463 | 19.34887 | 17.18222 | 18.42724 | 16.35276 | 17.56865 | 15.57989 | 16.76758 | 14.8594 | 16.01908 | 14.18673 | 15.31805 | 13.55679 | 14.66068 | 12.96762 | 14.04353 | 12.41448 | 13.46347 | 11.89462 | 12.9172 | 11.40591 | 12.40268 | 10.94629 | 11.91676 | 10.51135
7.318831 | 7.076541 | 6.86495 | 6.626456 | 6.450624 | 6.214586 | 6.071548 | 5.837147 | 5.723961 | 5.493177 | 5.406934 | 5.178822 | 5.114728 | 4.888841 | 4.846794 | 4.620984 | 4.598702 | 4.374771 | 4.368605 | 4.146522 | 4.154859 | 3.935905 | 3.957261 | 3.738872 | 3.600958 | 3.385609 | 3.600958 | 3.385609 | 3.440094 | 3.226151 | 3.289493 | 3.077215 | 3.149124 | 2.937938 | 3.017303 | 2.81775
113.6919 | 108.0918 | 103.4939 | 98.57681 | 95.10377 | 90.61449 | 87.97894 | 83.78159 | 81.80376 | 77.85936 | 76.41348 | 72.65601 | 71.61661 | 68.00595 | 67.34241 | 63.82125 | 63.47749 | 60.05708 | 59.96375 | 56.63041 | 56.75459 | 53.5168 | 53.83053 | 50.64219 | 48.65034 | 45.57082 | 48.65034 | 45.57082 | 46.34658 | 43.3129 | 44.20765 | 41.21982 | 42.22855 | 39.27544 | 40.38194 | 37.60697
55 | 132.91 | 56 | 137.33 | 57 | 138.91 | 72 | 178.49 | 73 | 180.95 | 74 | 183.84 | 75 | 186.21 | 76 | 190.23 | 77 | 192.22 | 78 | 195.08 | 79 | 196.97 | 80 | 200.59 | 81 | 204.37 | 82 | 207.2 | 83 | 208.98 | 84 | 209 | 85 | 210 | 86 | 222
Cs |  | Ba |  | La |  | Hf |  | Ta |  | W |  | Re |  | Os |  | Ir |  | Pt |  | Au |  | Hg |  | Tl |  | Pb |  | Bi |  | Po |  | At |  | Rn
Césium 1,87 |  | Baryum 3,59 |  | Lanthane 6,15 |  | Hafnium 13,31 |  | Tantale 16,65 |  | Tungstène19,25 |  | Rhénium 21,02 |  | Osmium 22,61 |  | Iridium | 22.65 | Platine | 21.46 | Or | 19.28 | Mercure 13,53 |  | Thallium 11,86 |  | Plomb | 11.34 | Bismuth 9,81 |  | Polonium 9,32 |  | Astate | 7 | Radon
0.4020136 | 0.3544238 | 0.3866914 | 0.3408694 | 0.3723153 | 0.3280355 | 0.2221882 | 0.1961042 | 0.2152448 | 0.1901199 | 0.2106514 | 0.184405 | 0.2044272 | 0.1789099 | 0.1984426 | 0.1736404 | 0.1926996 | 0.1685715 | 0.1871666 | 0.1641372 | 0.1818517 | 0.1590091 | 0.1767269 | 0.1545127 | 0.1717974 | 0.1501671 | 0.167043 | 0.145994 | 0.1624595 | 0.1419716 | 0.1580342 | 0.1380927 | 0.1537768 | 0.1343429 | 0.1496578 | 0.1307127
16.22954 | 14.29759 | 15.60704 | 13.74811 | 15.02341 | 13.22813 | 14.16529 | 12.49527 | 13.72046 | 12.11252 | 13.4263
2.892697 | 2.684152 | 2.77673 | 2.56849 | 2.666258 | 2.459452 | 1.569777 | 1.37436 | 1.522173 | 1.327136 | 1.476667 | 1.281987 | 1.433141 | 1.238819 | 1.391481 | 1.197421 | 1.351439 | 1.158052 | 1.313219 | 1.120074 | 1.276575 | 1.08375 | 1.241424 | 1.04882 | 1.207568 | 1.015322 | 1.175175 | 0.98304 | 1.144053 | 0.9521619 | 1.114035 | 0.9221346 | 1.085173 | 0.8936212 | 1.057407 | 0.8662125
91.86221 | 83.62645 | 87.21265 | 79.28206 | 82.9449 | 75.3081 | 45.89778 | 39.92086 | 44.43032 | 38.494 | 43.03468 | 37.13565 | 41.70598 | 35.84191 | 40.43976 | 34.60567 | 39.22752 | 33.43382 | 38.07471 | 32.30682 | 36.97319 | 31.23188 | 35.91985 | 30.20085 | 34.90828 | 29.21444 | 33.94306 | 28.26592 | 33.01802 | 27.3605 | 32.12792 | 26.48169 | 31.27393 | 25.64866 | 30.45409 | 24.8492
87 | 223 | 88 | 226 | 89 | 227
Fr |  | Ra |  | Ac |  |  |  | 58 | 140.12 | 59 | 140.91 | 60 | 144.24 | 61 | 145 | 62 | 150.36 | 63 | 151.96 | 64 | 157.25 | 65 | 158.93 | 66 | 162.5 | 67 | 164.93 | 68 | 167.26 | 69 | 168.93 | 70 | 173.04 | 71 | 174.47
Francium 1,87 |  | Radium | 5.5 | Actinium 10,07 |  |  | La | Ce |  | Pr |  | Nd |  | Pm |  | Sm |  | Eu |  | Gd |  | Tb |  | Dy |  | Ho |  | Er |  | Tm |  | Yb |  | Lu
0.1456715 | 0.1272122 | 0.1418239 | 0.1238448 | 0.138105 | 0.1205689 |  |  | Cérium | 6.27 | Praseodyme6,77 |  | Néodyme 7,01 |  | Prométhium7,26 |  | Samarium 7,52 |  | Europium 5,24 |  | Gadolinium 7,9 |  | Terbium 8,23 |  | Dysprosium 8,55 |  | Holmium 8,8 |  | Erbium 9,07 |  | Thullium 9,32 |  | Ytterbium 6,97 |  | Lutétium 9,84
[8 empty] | 0.358679 | 0.3158349 | 0.3457362 | 0.3043151 | 0.3334436 | 0.2933489 | 0.3217611 | 0.2829454 | 0.3106437 | 0.2730558 | 0.3000508 | 0.2636211 | 0.2899666 | 0.2546439 | 0.2800818 | 0.246121 | 0.2711508 | 0.2379217 | 0.262377 | 0.2301571 | 0.2539918 | 0.222699 | 0.2459648 | 0.2155966 | 0.2382875 | 0.2088769 | 0.230933 | 0.2023453
1.030684 | 0.8395246 | 1.004871 | 0.8138975 | 0.980087 | 0.7891852 |  |  | 22.96223 | 20.18864 | 22.12299 | 19.44498 | 21.32703 | 18.73784 | 20.57153 | 18.06764 | 19.85342 | 17.43113 | 19.16992 | 16.82439 | 18.51987 | 16.24752 | 17.88327 | 15.70023 | 17.30858 | 15.17406 | 16.74442 | 14.67608 | 16.20564 | 14.19802 | 15.6902 | 13.743 | 15.19753 | 13.31269 | 14.72583 | 12.8946
29.66653 | 24.07194 | 28.90714 | 23.32663 | 28.17925 | 22.60888 |  |  | 2.56212 | 2.356605 | 2.463362 | 2.259129 | 2.371027 | 2.167121 | 2.282419 | 2.080218 | 2.200195 | 1.998404 | 2.121146 | 1.920697 | 2.047242 | 1.847154 | 1.976738 | 1.776996 | 1.909162 | 1.711027 | 1.84523 | 1.647807 | 1.78467 | 1.587668 | 1.726995 | 1.53063 | 1.672255 | 1.475964 | 1.61982 | 1.42376
[8 empty] | 128.2166 | 111.6773 | 119.7527 | 104.9774 | 112.7177 | 99.09204 | 106.5301 | 93.84217 | 101.1651 | 89.125 | 96.28119 | 84.81547 | 91.91678 | 80.86917 | 87.90779 | 77.20962 | 84.18847 | 73.85183 | 80.76748 | 70.70201 | 77.60527 | 67.76171 | 74.6577 | 65.0191 | 71.91263 | 62.42932 | 69.32717 | 59.98884
[8 empty] | 90 | 232.04 | 91 | 231.04 | 92 | 238.03 | 93 | 244 | 94 | 244 | 95 | 243 | 96 | 247 | 97 | 247 | 98 | 251 | 99 | 252 | 100 | 257 | 101 | 258 | 102 | 259 | 103 | 262
[7 empty] | Ac | Th |  | Pa |  | U |  | Np |  | Pu |  | Am |  | Cm |  | Bk |  | Cf |  | Es |  | Fm |  | Md |  | No |  | Lr
[8 empty] | Thorium | 11.72 | Protactinium6,77 |  | Uranium 18,45 |  | Neptunium 20,25 |  | Plutonium 19,84 |  | Américium 13,69 |  | Curium 13,51 |  | Berkelium 14,79 |  | Californium 15,1 |  | Einsteinium 13,5 |  | Fermium |  | Mendélèvium |  | Nobélium |  | Laurentium
[8 empty] | 0.1345076 | 0.1174174 | 0.1310207 | 0.1143631 | 0.1276431 | 0.1114136 | 0.1247206 | 0.109023 | 0.1217171 | 0.106021 | 0.1187216 | 0.103017 | 0.1157187 | 0.1010193 | 0.1127202 | 0.09801644 | 0.1097177 | 0.09701933
[8 empty] | 0.9561271 | 0.7653621 | 0.9330298 | 0.7424457 | 0.9108213 | 0.720108 | 0.8892627 | 0.6986026 | 0.8684576 | 0.6778252 | 0.8483134 | 0.657759 | 0.829138 | 0.6391103 | 0.8101215 | 0.6211162 | 0.7921096 | 0.6031084
[8 empty] | 27.47667 | 21.9178 | 26.80037 | 21.25379 | 26.151 | 20.60724 | 25.52144 | 19.98541 | 24.91463 | 19.38518 | 24.32778 | 18.80602 | 23.76975 | 18.2682 | 23.21691 | 17.74965 | 22.69377 | 17.23107
[8 empty] | 64.09095 | 50.26705 | 62.36619 | 48.66258 | 60.72249 | 47.10835 | 59.13999 | 45.62066 | 57.62449 | 44.19101 | 56.16756 | 42.81715 | 54.78983 | 41.5461 | 53.43194 | 40.32472 | 52.15322 | 39.10718
Note on V14: jean paul QUISEFIT: meilleur réflecteur que le LiF 200
Note on V77: jean paul QUISEFIT: meilleur réflecteur que le LiF 200