## table L-T
[27 empty] | Lambda -> |  | bien verifier l'accord E et lambda
|  |  | E > K |  | E' > E > K |  |  | K > E > L1 |  | L1 > E > L2 |  | L2 > E > L3 |  | L3 > E > M1 |  | M1 > E > M2 |  | M2 > E > M3 |  | M3 > E > M4 |  | M4 > E > M5 |  | M5 > E > N1 |  |  |  | 4.959 | E = 12,3981/lambda
|  |  | µ = C. K.λ^n |  | µ = C. K'.λ^n |  |  | µ = C. L1.λ^n |  | µ = C. L2.λ^n |  | µ = C. L3.λ^n |  | µ = C. M1.λ^n |  | µ = C. M2.λ^n |  | µ = C. M3.λ^n |  | µ = C. M4.λ^n |  | µ = C. M5.λ^n |  | µ = C. N1.λ^n |  |  |  | 2.500121 | lambda = | 2.500121
Z | Element | C | K | n | E' | K' | n | L1 | n | L2 | n | L3 | n | M1 | n | M2 | n | M3 | n | M4 | n | M5 | n | N1 | n |  |  | µ/r | energie = | 4.959
1 | H | 0.96 | 0.0136 | 3.041 | [21 empty] | H | 1 | 0.6118408 |  |  | 1 | 0.0136
2 | He | 1.0727 | 0.0246 | 3.03 | [21 empty] | He | 2 | 0.4238726 |  |  | 2 | 0.0246
3 | Li | 1.8894 | 0.0548 | 3.03 | [21 empty] | Li | 3 | 1.663131 |  |  | 3 | 0.0548
4 | Be | 2.4604 | 0.111 | 3.03 | [21 empty] | Be | 4 | 4.386828 |  |  | 4 | 0.111
5 | B | 3.0824 | 0.188 | 3.03 | [21 empty] | B | 5 | 9.308265 |  |  | 5 | 0.188
6 | C | 3.8531 | 0.2838 | 3.094 | 1.75 | 0.5684 | 2.7345 | [18 empty] | C | 6 | 18.62576 |  |  | 6 | 0.2838
7 | N | 4.5355 | 0.4016 | 3.066 | 2.12 | 0.7188 | 2.7345 | [18 empty] | N | 7 | 30.239 |  |  | 7 | 0.4016
8 | O | 5.3268 | 0.532 | 3.041 | 2.5 | 0.8654 | 2.7345 | [18 empty] | O | 8 | 45.9809 |  |  | 8 | 0.532
9 | F | 6.1058 | 0.6854 | 3.019 | 3 | 1.0236 | 2.7345 | [18 empty] | F | 9 | 66.54739 |  |  | 9 | 0.6854
10 | Ne | 6.8419 | 0.8669 | 3 | 3.55 | 1.1985 | 2.7345 | [18 empty] | Ne | 10 | 92.68913 |  |  | 10 | 0.8669
11 | Na | 7.5844 | 1.0721 | 2.983 | 4.4 | 1.3831 | 2.7345 | 0.0633 | 2.835 | [16 empty] | Na | 11 | 125.1049 |  |  | 11 | 1.0721
12 | Mg | 8.3105 | 1.305 | 2.967 | 6.4 | 1.5811 | 2.7345 | 0.0894 | 2.82 | [16 empty] | Mg | 12 | 160.9945 |  |  | 12 | 1.305
13 | Al | 8.5946 | 1.5596 | 2.953 | 6.2 | 1.8803 | 2.7345 | 0.1177 | 2.805 | [16 empty] | Al | 13 | 198.0055 |  |  | 13 | 1.5596
14 | Si | 9.1309 | 1.8389 | 2.94 | 5.9 | 2.1433 | 2.7345 | 0.1487 | 2.79 | [16 empty] | Si | 14 | 239.7844 |  |  | 14 | 1.8389
15 | P | 9.6522 | 2.1455 | 2.927 | 6.7 | 2.4233 | 2.7345 | 0.1893 | 2.775 | [16 empty] | P | 15 | 286.5879 |  |  | 15 | 2.1455
16 | S | 10.1931 | 2.472 | 2.916 | 7.5 | 2.7107 | 2.7345 | 0.2292 | 2.76 | [16 empty] | S | 16 | 338.5417 |  |  | 16 | 2.472
17 | Cl | 10.7343 | 2.8224 | 2.905 | 8.4 | 3.0109 | 2.7345 | 0.2702 | 2.745 | [16 empty] | Cl | 17 | 395.9994 |  |  | 17 | 2.8224
18 | Ar | 11.254 | 3.2029 | 2.895 | 9.5 | 3.3295 | 2.7345 | 0.32 | 2.73 | [16 empty] | Ar | 18 | 459.1032 |  |  | 18 | 3.2029
19 | K | 11.777 | 3.6074 | 2.866 | 11.09 | 3.658 | 2.7345 | 0.3771 | 2.73 | [16 empty] | K | 19 | 527.8406 |  |  | 19 | 3.6074
20 | Ca | 12.2904 | 4.0381 | 2.85 | 13.3 | 4.0023 | 2.7345 | 0.4378 | 2.73 | [16 empty] | Ca | 20 | 602.6985 |  |  | 20 | 4.0381
21 | Sc | 12.5125 | 4.4928 | 2.85 | 13.2 | 4.4595 | 2.7345 | 0.5004 | 2.73 | [16 empty] | Sc | 21 | 683.6829 |  |  | 21 | 4.4928
22 | Ti | 12.7473 | 4.9664 | 2.85 | 13 | 4.9367 | 2.7345 | 0.5637 | 2.73 | [16 empty] | Ti | 22 | 87.67986 |  |  | 22 | 4.9664
23 | V | 12.9768 | 5.4651 | 2.85 | 12.95 | 5.4397 | 2.7345 | 0.6282 | 2.73 | [16 empty] | V | 23 | 99.47161 |  |  | 23 | 5.4651
24 | Cr | 13.2009 | 5.9892 | 2.85 | 12.9 | 5.9685 | 2.7345 | 0.6946 | 2.73 | [16 empty] | Cr | 24 | 111.885 |  |  | 24 | 5.9892
25 | Mn | 13.4196 | 6.539 | 2.85 | 12.6 | 6.5248 | 2.7345 | 0.769 | 2.73 | [16 empty] | Mn | 25 | 125.9214 |  |  | 25 | 6.539
26 | Fe | 13.6384 | 7.112 | 2.85 | 12.5 | 7.1042 | 2.7345 | 0.8461 | 2.73 | [16 empty] | Fe | 26 | 140.8052 |  |  | 26 | 7.112
27 | Co | 13.8555 | 7.7089 | 2.85 | 12.4 | 7.7096 | 2.7345 | 0.9256 | 2.73 | [16 empty] | Co | 27 | 156.4873 |  |  | 27 | 7.7089
28 | Ni | 14.0657 | 8.3328 | 2.85 | 12.4 | 8.3423 | 2.7345 | 1.0081 | 2.73 | 0.8719 | 2.6144 | [14 empty] | Ni | 28 | 173.0209 |  |  | 28 | 8.3328
29 | Cu | 14.2775 | 8.9789 | 2.85 | 12.1 | 8.9988 | 2.7345 | 1.0961 | 2.73 | 0.951 | 2.6144 | [14 empty] | Cu | 29 | 190.9572 |  |  | 29 | 8.9789
30 | Zn | 14.4732 | 9.6586 | 2.85 | 12 | 9.6903 | 2.7345 | 1.1936 | 2.73 | 1.0428 | 2.6144 | 1.0197 | 2.3554 | 0.1359 | 2.6 | [10 empty] | Zn | 30 | 210.7934 |  |  | 30 | 9.6586
31 | Ga | 14.662 | 10.3671 | 2.85 | 12 | 10.4113 | 2.7345 | 1.2977 | 2.73 | 1.1423 | 2.6144 | 1.1154 | 2.3554 | 0.1581 | 2.6 | [10 empty] | Ga | 31 | 232.1673 |  |  | 31 | 10.3671
32 | Ge | 14.8464 | 11.1031 | 2.85 | 12 | 11.161 | 2.7345 | 1.4143 | 2.73 | 1.2478 | 2.6144 | 1.2167 | 2.3554 | 0.18 | 2.6 | [10 empty] | Ge | 32 | 256.2101 |  |  | 32 | 11.1031
33 | As | 15.0268 | 11.8667 | 2.85 | 12 | 11.9393 | 2.7345 | 1.5265 | 2.73 | 1.3586 | 2.6144 | 1.3231 | 2.3554 | 0.2035 | 2.6 | [10 empty] | As | 33 | 279.8961 |  |  | 33 | 11.8667
34 | Se | 15.2038 | 12.6578 | 2.85 |  |  |  | 1.6539 | 2.73 | 1.4762 | 2.6144 | 1.4358 | 2.3554 | 0.2315 | 2.6 | [10 empty] | Se | 34 | 306.828 |  |  | 34 | 12.6578
35 | Br | 15.3807 | 13.4737 | 2.85 |  |  |  | 1.782 | 2.73 | 1.596 | 2.6144 | 1.5499 | 2.3554 | 0.2565 | 2.6 | [10 empty] | Br | 35 | 334.4394 |  |  | 35 | 13.4737
36 | Kr | 15.5452 | 14.3256 | 2.85 |  |  |  | 1.921 | 2.73 | 1.7272 | 2.6144 | 1.6749 | 2.3554 | 0.285 | 2.6 | [10 empty] | Kr | 36 | 364.3823 |  |  | 36 | 14.3256
37 | Rb | 15.7132 | 15.1997 | 2.85 |  |  |  | 2.0651 | 2.73 | 1.8639 | 2.6144 | 1.8044 | 2.3554 | 0.3221 | 2.6 | [10 empty] | Rb | 37 | 395.9491 |  |  | 37 | 15.1997
38 | Sr | 15.8756 | 16.1046 | 2.85 |  |  |  | 2.2163 | 2.73 | 2.0068 | 2.6144 | 1.9396 | 2.3554 | 0.3575 | 2.6 | [10 empty] | Sr | 38 | 429.331 |  |  | 38 | 16.1046
39 | Y | 16.0348 | 17.0384 | 2.85 |  |  |  | 2.3725 | 2.73 | 2.1555 | 2.6144 | 2.08 | 2.3554 | 0.3936 | 2.6 | [10 empty] | Y | 39 | 464.1981 |  |  | 39 | 17.0384
40 | Zr | 16.1942 | 17.9976 | 2.85 |  |  |  | 2.5316 | 2.73 | 2.3067 | 2.6144 | 2.2223 | 2.3554 | 0.4303 | 2.6 | [10 empty] | Zr | 40 | 500.2513 |  |  | 40 | 17.9976
41 | Nb | 16.3507 | 18.9856 | 2.85 |  |  |  | 2.6977 | 2.73 | 2.4647 | 2.6144 | 2.3705 | 2.3554 | 0.4684 | 2.6 | [10 empty] | Nb | 41 | 538.2247 |  |  | 41 | 18.9856
42 | Mo | 16.5071 | 19.9995 | 2.85 |  |  |  | 2.8655 | 2.73 | 2.6251 | 2.6144 | 2.5202 | 2.3554 | 0.5046 | 2.6 | [10 empty] | Mo | 42 | 577.1714 |  |  | 42 | 19.9995
43 | Tc | 16.6595 | 21.044 | 2.85 |  |  |  | 3.0425 | 2.73 | 2.7932 | 2.6144 | 2.6769 | 2.3554 | 0.54 | 2.6 | [10 empty] | Tc | 43 | 618.4807 |  |  | 43 | 21.044
44 | Ru | 16.8097 | 22.1172 | 2.85 |  |  |  | 3.224 | 2.73 | 2.9669 | 2.6144 | 2.8379 | 2.3554 | 0.585 | 2.6 | [10 empty] | Ru | 44 | 661.2849 |  |  | 44 | 22.1172
45 | Rh | 16.9573 | 23.2199 | 2.85 |  |  |  | 3.4119 | 2.73 | 3.1461 | 2.6144 | 3.0038 | 2.3554 | 0.6271 | 2.6 | [10 empty] | Rh | 45 | 705.9706 |  |  | 45 | 23.2199
46 | Pd | 17.1037 | 24.3503 | 2.85 |  |  |  | 3.6043 | 2.722 | 3.3303 | 2.6144 | 3.1733 | 2.3554 | 0.6699 | 2.6 | [10 empty] | Pd | 46 | 746.7254 |  |  | 46 | 24.3503
47 | Ag | 17.2453 | 25.514 | 2.85 |  |  |  | 3.8058 | 2.714 | 3.5237 | 2.6144 | 3.3511 | 2.3554 | 0.7175 | 2.6 | [10 empty] | Ag | 47 | 789.1925 |  |  | 47 | 25.514
48 | Cd | 17.3834 | 26.7112 | 2.85 |  |  |  | 4.018 | 2.706 | 3.727 | 2.6144 | 3.5375 | 2.3554 | 0.7702 | 2.6 | [10 empty] | Cd | 48 | 833.7334 |  |  | 48 | 26.7112
49 | In | 17.5165 | 27.9399 | 2.85 |  |  |  | 4.2375 | 2.698 | 3.938 | 2.6144 | 3.7301 | 2.3554 | 0.8256 | 2.6 | [10 empty] | In | 49 | 879.5406 |  |  | 49 | 27.9399
50 | Sn | 17.6481 | 29.2001 | 2.85 |  |  |  | 4.4647 | 2.69 | 4.1561 | 2.6144 | 3.9288 | 2.3554 | 0.8838 | 2.6 | [10 empty] | Sn | 50 | 926.8413 |  |  | 50 | 29.2001
51 | Sb | 17.775 | 30.4912 | 2.85 |  |  |  | 4.6983 | 2.682 | 4.3804 | 2.6144 | 4.1322 | 2.3554 | 0.9437 | 2.6 | [10 empty] | Sb | 51 | 975.1734 |  |  | 51 | 30.4912
52 | Te | 17.9048 | 31.8138 | 2.85 |  |  |  | 4.9392 | 2.674 | 4.612 | 2.6144 | 4.3414 | 2.3554 | 1.006 | 2.6 | 0.8697 | 2.4471 | [8 empty] | Te | 52 | 1025.118 |  |  | 52 | 31.8138
53 | I | 18.0291 | 33.1694 | 2.85 |  |  |  | 5.1881 | 2.666 | 4.8521 | 2.6144 | 4.5571 | 2.3554 | 1.0721 | 2.6 | 0.9305 | 2.4471 | [8 empty] | I | 53 | 960.1368 |  |  | 53 | 33.1694
54 | Xe | 18.1326 | 34.5614 | 2.85 |  |  |  | 5.4528 | 2.658 | 5.1037 | 2.6144 | 4.7822 | 2.3554 | 1.14 | 2.6 | 0.999 | 2.4471 | [8 empty] | Xe | 54 | 750.6634 |  |  | 54 | 34.5614
55 | Cs | 18.2062 | 35.9846 | 2.85 |  |  |  | 5.7143 | 2.65 | 5.3594 | 2.6144 | 5.0119 | 2.3554 | 1.2171 | 2.6 | 1.065 | 2.4471 | 0.9976 | 2.4471 | [6 empty] | Cs | 55 | 240.0182 |  |  | 55 | 35.9846
56 | Ba | 18.2781 | 37.4406 | 2.85 |  |  |  | 5.9888 | 2.65 | 5.6236 | 2.6144 | 5.247 | 2.3554 | 1.2928 | 2.6 | 1.1367 | 2.4471 | 1.0622 | 2.4471 | 0.7961 | 2.4 |  |  |  |  | Ba | 56 | 255.9535 |  |  | 56 | 37.4406
57 | La | 18.3506 | 38.9246 | 2.85 |  |  |  | 6.2663 | 2.65 | 5.8906 | 2.6144 | 5.4827 | 2.3554 | 1.3613 | 2.6 | 1.2044 | 2.4471 | 1.1234 | 2.4471 | 0.8485 | 2.4 |  |  |  |  | La | 57 | 270.5844 |  |  | 57 | 38.9246
58 | Ce | 18.4209 | 40.443 | 2.85 |  |  |  | 6.5488 | 2.65 | 6.1642 | 2.6144 | 5.7234 | 2.3554 | 1.4346 | 2.6 | 1.2728 | 2.4471 | 1.1854 | 2.4471 | 0.9013 | 2.4 |  |  |  |  | Ce | 58 | 286.2466 |  |  | 58 | 40.443
59 | Pr | 18.4913 | 41.9906 | 2.85 |  |  |  | 6.8348 | 2.65 | 6.4404 | 2.6144 | 5.9643 | 2.3554 | 1.511 | 2.6 | 1.3374 | 2.4471 | 1.2422 | 2.4471 | 0.9511 | 2.4 |  |  |  |  | Pr | 59 | 302.643 |  |  | 59 | 41.9906
60 | Nd | 18.5613 | 43.5689 | 2.85 |  |  |  | 7.126 | 2.65 | 6.7215 | 2.6144 | 6.2079 | 2.3554 | 1.5753 | 2.6 | 1.4028 | 2.4471 | 1.2974 | 2.4471 | 0.9999 | 2.4 |  |  |  |  | Nd | 60 | 316.7162 |  |  | 60 | 43.5689
61 | Pm | 18.2682 | 45.184 | 2.85 |  |  |  | 7.4279 | 2.65 | 7.0128 | 2.6144 | 6.4593 | 2.3554 | 1.654 | 2.575 | 1.4714 | 2.4471 | 1.3569 | 2.4471 | 1.0515 | 2.4 | 1.0269 | 2.2 | 0.33 | 2.498 | Pm | 61 | 319.8754 |  |  | 61 | 45.184
62 | Sm | 18.6932 | 46.8342 | 2.85 |  |  |  | 7.7368 | 2.65 | 7.3118 | 2.6144 | 6.7162 | 2.3554 | 1.7228 | 2.575 | 1.5407 | 2.4471 | 1.4198 | 2.4471 | 1.106 | 2.4 | 1.0802 | 2.2 | 0.3457 | 2.492 | Sm | 62 | 340.9323 |  |  | 62 | 46.8342
63 | Eu | 18.7564 | 48.519 | 2.85 |  |  |  | 8.052 | 2.65 | 7.6171 | 2.6144 | 6.9769 | 2.3554 | 1.8 | 2.575 | 1.6139 | 2.4471 | 1.4806 | 2.4471 | 1.1606 | 2.4 | 1.1309 | 2.2 | 0.3602 | 2.485 | Eu | 63 | 357.4141 |  |  | 63 | 48.519
64 | Gd | 18.8179 | 50.2391 | 2.85 |  |  |  | 8.3756 | 2.65 | 7.9303 | 2.6144 | 7.2428 | 2.3554 | 1.8808 | 2.575 | 1.6883 | 2.4471 | 1.544 | 2.4471 | 1.2172 | 2.4 | 1.1852 | 2.2 | 0.3758 | 2.479 | Gd | 64 | 374.6825 |  |  | 64 | 50.2391
65 | Tb | 18.8773 | 51.9957 | 2.85 |  |  |  | 8.708 | 2.65 | 8.2516 | 2.6144 | 7.514 | 2.3554 | 1.9675 | 2.575 | 1.7677 | 2.4471 | 1.6113 | 2.4471 | 1.275 | 2.4 | 1.2412 | 2.2 | 0.3979 | 2.472 | Tb | 65 | 393.1916 |  |  | 65 | 51.9957
66 | Dy | 18.935 | 53.7885 | 2.85 |  |  |  | 9.0458 | 2.65 | 8.5806 | 2.6144 | 7.7901 | 2.3554 | 2.0468 | 2.575 | 1.8418 | 2.4471 | 1.6756 | 2.4471 | 1.3325 | 2.4 | 1.2949 | 2.2 | 0.4163 | 2.466 | Dy | 66 | 410.2895 |  |  | 66 | 53.7885
67 | Ho | 18.9909 | 55.6177 | 2.85 |  |  |  | 9.3942 | 2.65 | 8.9178 | 2.6144 | 8.0711 | 2.3554 | 2.1283 | 2.575 | 1.9228 | 2.4471 | 1.7412 | 2.4471 | 1.3915 | 2.4 | 1.3514 | 2.2 | 0.4357 | 2.46 | Ho | 67 | 427.886 |  |  | 67 | 55.6177
68 | Er | 19.0446 | 57.4855 | 2.85 |  |  |  | 9.7513 | 2.65 | 9.2643 | 2.6144 | 8.3579 | 2.3554 | 2.2065 | 2.575 | 2.0058 | 2.4471 | 1.8118 | 2.4471 | 1.4533 | 2.4 | 1.4093 | 2.2 | 0.4491 | 2.454 | Er | 68 | 444.8621 |  |  | 68 | 57.4855
69 | Tm | 19.0969 | 59.3896 | 2.85 |  |  |  | 10.1157 | 2.65 | 9.6169 | 2.6144 | 8.648 | 2.3554 | 2.3068 | 2.575 | 2.0898 | 2.4471 | 1.8845 | 2.4471 | 1.5146 | 2.4 | 1.4677 | 2.2 | 0.4717 | 2.448 | Tm | 69 | 466.3613 |  |  | 69 | 59.3896
70 | Yb | 19.1472 | 61.3323 | 2.85 |  |  |  | 10.4864 | 2.65 | 9.9782 | 2.6144 | 8.9436 | 2.3554 | 2.3981 | 2.575 | 2.173 | 2.4471 | 1.9498 | 2.4471 | 1.5763 | 2.4 | 1.5278 | 2.2 | 0.4872 | 2.442 | Yb | 70 | 486.0962 |  |  | 70 | 61.3323
71 | Lu | 19.1957 | 63.3138 | 2.85 |  |  |  | 10.8704 | 2.65 | 10.3486 | 2.6144 | 9.2441 | 2.3554 | 2.4912 | 2.575 | 2.2635 | 2.4471 | 2.0236 | 2.4471 | 1.6394 | 2.4 | 1.5885 | 2.2 | 0.5062 | 2.436 | Lu | 71 | 506.2467 |  |  | 71 | 63.3138
72 | Hf | 19.2376 | 65.3805 | 2.85 |  |  |  | 11.2707 | 2.65 | 10.7394 | 2.6144 | 9.5607 | 2.3554 | 2.6009 | 2.575 | 2.3654 | 2.4471 | 2.1076 | 2.4471 | 1.7164 | 2.4 | 1.6617 | 2.2 | 0.5381 | 2.43 | Hf | 72 | 529.6929 |  |  | 72 | 65.3805
73 | Ta | 19.2812 | 67.4164 | 2.85 |  |  |  | 11.6815 | 2.65 | 11.1361 | 2.6144 | 9.8811 | 2.3554 | 2.708 | 2.575 | 2.4687 | 2.4471 | 2.194 | 2.4471 | 1.7932 | 2.4 | 1.7351 | 2.2 | 0.5655 | 2.425 | Ta | 73 | 552.7546 |  |  | 73 | 67.4164
74 | W | 19.3223 | 69.525 | 2.85 |  |  |  | 12.0998 | 2.65 | 11.544 | 2.6144 | 10.2068 | 2.3554 | 2.8196 | 2.575 | 2.5749 | 2.4471 | 2.281 | 2.4471 | 1.8716 | 2.4 | 1.8092 | 2.2 | 0.595 | 2.419 | W | 74 | 576.7611 |  |  | 74 | 69.525
75 | Re | 19.3611 | 71.6764 | 2.85 |  |  |  | 12.5267 | 2.65 | 11.9587 | 2.6144 | 10.5353 | 2.3554 | 2.9317 | 2.575 | 2.6816 | 2.4471 | 2.3673 | 2.4471 | 1.9489 | 2.4 | 1.8829 | 2.2 | 0.625 | 2.414 | Re | 75 | 600.8958 |  |  | 75 | 71.6764
76 | Os | 19.3979 | 73.8708 | 2.85 |  |  |  | 12.968 | 2.65 | 12.385 | 2.6144 | 10.8709 | 2.3554 | 3.0485 | 2.575 | 2.7922 | 2.4471 | 2.4572 | 2.4471 | 2.0308 | 2.4 | 1.9601 | 2.2 | 0.6543 | 2.408 | Os | 76 | 626.0234 |  |  | 76 | 73.8708
77 | Ir | 19.432 | 76.111 | 2.85 |  |  |  | 13.4185 | 2.65 | 12.8241 | 2.6144 | 11.2152 | 2.3554 | 3.1737 | 2.575 | 2.9087 | 2.4471 | 2.5507 | 2.4471 | 2.1161 | 2.4 | 2.0404 | 2.2 | 0.6901 | 2.403 | Ir | 77 | 652.8795 |  |  | 77 | 76.111
78 | Pt | 19.4643 | 78.3948 | 2.85 |  |  |  | 13.8799 | 2.65 | 13.2726 | 2.6144 | 11.5637 | 2.3554 | 3.296 | 2.575 | 3.0263 | 2.4471 | 2.6454 | 2.4471 | 2.2019 | 2.4 | 2.1216 | 2.2 | 0.722 | 2.398 | Pt | 78 | 679.1655 |  |  | 78 | 78.3948
79 | Au | 19.4943 | 80.7249 | 2.85 |  |  |  | 14.3528 | 2.65 | 13.7336 | 2.6144 | 11.9187 | 2.3554 | 3.4249 | 2.575 | 3.1478 | 2.4471 | 2.743 | 2.4471 | 2.2911 | 2.4 | 2.2057 | 2.2 | 0.7588 | 2.393 | Au | 79 | 706.8141 |  |  | 79 | 80.7249
80 | Hg | 19.5219 | 83.1023 | 2.85 |  |  |  | 14.8393 | 2.65 | 14.2087 | 2.6144 | 12.2839 | 2.3554 | 3.5616 | 2.575 | 3.2785 | 2.4471 | 2.8471 | 2.4471 | 2.3849 | 2.4 | 2.2949 | 2.2 | 0.8003 | 2.388 | Hg | 80 | 736.0662 |  |  | 80 | 83.1023
81 | Tl | 19.5466 | 85.5304 | 2.85 |  |  |  | 15.3467 | 2.65 | 14.6979 | 2.6144 | 12.6575 | 2.3554 | 3.7041 | 2.575 | 3.4157 | 2.4471 | 2.9566 | 2.4471 | 2.4851 | 2.4 | 2.3893 | 2.2 | 0.8455 | 2.383 | Tl | 81 | 766.4848 |  |  | 81 | 85.5304
82 | Pb | 19.5696 | 88.0045 | 2.85 |  |  |  | 15.8608 | 2.65 | 15.2 | 2.6144 | 13.0352 | 2.3554 | 3.8507 | 2.575 | 3.5542 | 2.4471 | 3.0664 | 2.4471 | 2.5856 | 2.4 | 2.484 | 2.2 | 0.8936 | 2.378 | Pb | 82 | 797.7582 |  |  | 82 | 88.0045
83 | Bi | 19.5909 | 90.5259 | 2.85 |  |  |  | 16.3875 | 2.65 | 15.7111 | 2.6144 | 13.4186 | 2.3554 | 3.9991 | 2.575 | 3.6963 | 2.4471 | 3.1769 | 2.4471 | 2.6876 | 2.4 | 2.5746 | 2.2 | 0.9382 | 2.373 | Bi | 83 | 829.4043 |  |  | 83 | 90.5259
84 | Po | 19.6083 | 93.105 | 2.85 |  |  |  | 16.9393 | 2.65 | 16.2443 | 2.6144 | 13.8138 | 2.3554 | 4.1494 | 2.575 | 3.8541 | 2.4471 | 3.3019 | 2.4471 | 2.798 | 2.4 | 2.683 | 2.2 | 0.9953 | 2.368 | Po | 84 | 861.3405 |  |  | 84 | 93.105
85 | At | 19.6248 | 95.7299 | 2.85 |  |  |  | 17.493 | 2.65 | 16.7847 | 2.6144 | 14.2135 | 2.3554 | 4.317 | 2.575 | 4.008 | 2.4471 | 3.426 | 2.4471 | 2.9087 | 2.4 | 2.7867 | 2.2 | 1.042 | 2.364 | At | 85 | 896.8854 |  |  | 85 | 95.7299
86 | Rn | 19.6395 | 98.404 | 2.85 |  |  |  | 18.049 | 2.65 | 17.3371 | 2.6144 | 14.6194 | 2.3554 | 4.482 | 2.575 | 4.159 | 2.4471 | 3.538 | 2.4471 | 33.0215 | 2.4 | 2.8924 | 2.2 | 1.097 | 2.359 | Rn | 86 | 931.8627 |  |  | 86 | 98.404
87 | Fr | 19.651 | 101.137 | 2.85 |  |  |  | 18.639 | 2.65 | 17.9065 | 2.6144 | 15.0312 | 2.3554 | 4.652 | 2.575 | 4.327 | 2.4471 | 3.663 | 2.4471 | 3.1362 | 2.4 | 2.9999 | 2.2 | 1.153 | 2.355 | Fr | 87 | 967.7741 |  |  | 87 | 101.137
88 | Ra | 19.6607 | 103.9219 | 2.85 |  |  |  | 19.2367 | 2.65 | 18.4843 | 2.6144 | 15.4444 | 2.3554 | 4.822 | 2.575 | 4.4895 | 2.4471 | 3.7918 | 2.4471 | 3.2484 | 2.4 | 3.1049 | 2.2 | 1.2084 | 2.35 | Ra | 88 | 1003.635 |  |  | 88 | 103.9219
89 | Ac | 19.6695 | 106.7553 | 2.85 |  |  |  | 19.84 | 2.65 | 19.0832 | 2.6144 | 15.871 | 2.3554 | 5.002 | 2.575 | 4.656 | 2.4471 | 3.909 | 2.4471 | 3.3702 | 2.4 | 3.219 | 2.2 | 1.269 | 2.346 | Ac | 89 | 862.2967 |  |  | 89 | 106.7553
90 | Th | 19.6749 | 109.6509 | 2.85 |  |  |  | 20.4721 | 2.65 | 19.6932 | 2.6144 | 16.3003 | 2.3554 | 5.1823 | 2.575 | 4.8304 | 2.4471 | 4.0461 | 2.4471 | 3.4908 | 2.4 | 3.332 | 2.2 | 1.3295 | 2.341 | Th | 90 | 894.8414 |  |  | 90 | 109.6509
91 | Pa | 19.6786 | 112.6014 | 2.85 |  |  |  | 21.1046 | 2.65 | 20.3137 | 2.6144 | 16.7331 | 2.3554 | 5.3669 | 2.575 | 5.0009 | 2.4471 | 4.1738 | 2.4471 | 3.6112 | 2.4 | 3.4418 | 2.2 | 1.3871 | 2.337 | Pa | 91 | 773.3503 |  |  | 91 | 112.6014
92 | U | 19.6808 | 115.6061 | 2.85 |  |  |  | 21.7574 | 2.65 | 20.9476 | 2.6144 | 17.1663 | 2.3554 | 5.548 | 2.575 | 5.1822 | 2.4471 | 4.3034 | 2.4471 | 3.7276 | 2.4 | 3.5517 | 2.2 | 1.4408 | 2.333 | U | 92 | 797.4526 |  |  | 92 | 115.6061

## Tableau périodique
|  |  | Energie | 4.959 | keV
H | [16 empty] | He
0.6118408 | [16 empty] | 0.4238726
Li | Be | [10 empty] | B | C | N | O | F | Ne
1.663131 | 4.386828 |  |  |  | Coefficient d'atténuation massique (cm²/g) | [6 empty] | 9.308265 | 18.62576 | 30.239 | 45.9809 | 66.54739 | 92.68913
Na | Mg | [10 empty] | Al | Si | P | S | Cl | Ar
125.1049 | 160.9945 | [10 empty] | 198.0055 | 239.7844 | 286.5879 | 338.5417 | 395.9994 | 459.1032
K | Ca | Sc | Ti | V | Cr | Mn | Fe | Co | Ni | Cu | Zn | Ga | Ge | As | Se | Br | Kr
527.8406 | 602.6985 | 683.6829 | 87.67986 | 99.47161 | 111.885 | 125.9214 | 140.8052 | 156.4873 | 173.0209 | 190.9572 | 210.7934 | 232.1673 | 256.2101 | 279.8961 | 306.828 | 334.4394 | 364.3823
Rb | Sr | Y | Zr | Nb | Mo | Tc | Ru | Rh | Pd | Ag | Cd | In | Sn | Sb | Te | I | Xe
395.9491 | 429.331 | 464.1981 | 500.2513 | 538.2247 | 577.1714 | 618.4807 | 661.2849 | 705.9706 | 746.7254 | 833.7334 | 833.7334 | 879.5406 | 926.8413 | 975.1734 | 1025.118 | 960.1368 | 750.6634
Cs | Ba | L | Hf | Ta | W | Re | Os | Ir | Pt | Au | Hg | Tl | Pb | Bi | Po | At | Rn
240.0182 | 255.9535 |  | 529.6929 | 552.7546 | 576.7611 | 600.8958 | 626.0234 | 652.8795 | 679.1655 | 706.8141 | 736.0662 | 766.4848 | 797.7582 | 829.4043 | 861.3405 | 896.8854 | 931.8627
Fr | Ra | A
967.7741 | 1003.635
|  | L | La | Ce | Pr | Nd | Pm | Sm | Eu | Gd | Tb | Dy | Ho | Er | Tm | Yb | Lu
|  |  | 270.5844 | 286.2466 | 302.643 | 316.7162 | 319.8754 | 340.9323 | 357.4141 | 374.6825 | 393.1916 | 410.2895 | 427.886 | 444.8621 | 466.3613 | 486.0962 | 506.2467
|  | A | Ac | Th | Pa | U | Np | Pu | Am | Cm | Bk | Cf | Es | Fm | Md | No | Lr
|  |  | 862.2967 | 894.8414 | 773.3503 | 797.4526